## Sheet1
| Primitive cubic |  |  |  | Formulas applied in the calculation
| a | 5 | Angstroms |  | page3547
| n | 1 | See page3882 |  | page3882 | nλ = 2d sinθ
| Lambda | 1.5406 | Angstroms
The numbers in yellow need to be modified depending on your specific experimental conditions.
h | k | l | h^2+k^2+l^2 | 1/(d^2) | d | sin(θ) | θ(rad) | 2θ(deg)
1 | 0 | 0 | 1 | 0.04 | 5 | 0.15406 | 0.154676 | 17.72457
1 | 1 | 0 | 2 | 0.08 | 3.535534 | 0.2178737 | 0.2196353 | 25.16836
1 | 1 | 1 | 3 | 0.12 | 2.886751 | 0.2668397 | 0.2701124 | 30.9526
2 | 0 | 0 | 4 | 0.16 | 2.5 | 0.30812 | 0.3132163 | 35.89194
2 | 1 | 0 | 5 | 0.2 | 2.236068 | 0.3444886 | 0.351694 | 40.30117
2 | 1 | 1 | 6 | 0.24 | 2.041241 | 0.3773684 | 0.3869529 | 44.34154
2 | 2 | 0 | 8 | 0.32 | 1.767767 | 0.4357475 | 0.4508686 | 51.66573
3 | 0 | 0 | 9 | 0.36 | 1.666667 | 0.46218 | 0.4804519 | 55.05574
2 | 2 | 1 | 9 | 0.36 | 1.666667 | 0.46218 | 0.4804519 | 55.05574
3 | 1 | 0 | 10 | 0.4 | 1.581139 | 0.4871805 | 0.5088583 | 58.31086
3 | 1 | 1 | 11 | 0.44 | 1.507557 | 0.5109592 | 0.5363003 | 61.45549
2 | 2 | 2 | 12 | 0.48 | 1.443376 | 0.5336795 | 0.5629455 | 64.50881
3 | 2 | 0 | 13 | 0.52 | 1.38675 | 0.5554712 | 0.5889296 | 67.48636
3 | 2 | 1 | 14 | 0.56 | 1.336306 | 0.5764397 | 0.614365 | 70.40104